## RawData
Minority Carrier Density | Tau (sec) | Time (s)
15917681086826520 | 0 | 8.8e-05
40809679363994928 | 0 | 0.000264
44307427063219264 | 0.0001084951 | 0.00044
43019836463683376 | 0.0001066502 | 0.000616
41288529804201768 | 0.0001110133 | 0.000792
39568811492711616 | 0.0001171025 | 0.000968
37913082283833720 | 0.000123699 | 0.001144
36326052001327624 | 0.0001305748 | 0.00132
34806769513113208 | 0.0001377704 | 0.001496
33356729187329204 | 0.0001452161 | 0.001672
31970697207993476 | 0.0001529447 | 0.001848
30652594197022628 | 0.000161037 | 0.002024
29392827492543520 | 0.0001693454 | 0.0022
28192221910243268 | 0.0001779654 | 0.002376
27049375302312552 | 0.0001869239 | 0.002552
25955038232266668 | 0.0001961567 | 0.002728
24914012435615844 | 0.0002056867 | 0.002904
23921188089425604 | 0.00021555 | 0.00308
22971068411348492 | 0.0002256746 | 0.003256
22064258694561748 | 0.000236111 | 0.003432
21199764818926360 | 0.0002470713 | 0.003608
20372865817215260 | 0.0002582382 | 0.003784
19581211373556636 | 0.0002696963 | 0.00396
18823857918804788 | 0.0002815071 | 0.004136
18100244576457948 | 0.0002937367 | 0.004312
17407512335921100 | 0.0003061668 | 0.004488
16741671746721794 | 0.0003189594 | 0.004664
16104687743313868 | 0.0003321592 | 0.00484
15494209541440572 | 0.0003457414 | 0.005016
14908797806467514 | 0.0003596926 | 0.005192
14347583098192632 | 0.0003739064 | 0.005368
13806882963966130 | 0.0003884795 | 0.005544
13288121334862580 | 0.0004037534 | 0.00572
12790214701091606 | 0.0004195891 | 0.005896
12312090072167044 | 0.0004355921 | 0.006072
11852509611463126 | 0.0004527695 | 0.006248
11410699141421228 | 0.0004694414 | 0.006424
10985823534942444 | 0.0004864809 | 0.0066
10573892730961550 | 0.0005041155 | 0.006776
10176577201838520 | 0.0005225432 | 0.006952
9795585894731092 | 0.0005411719 | 0.007128
9427896688214108 | 0.0005605993 | 0.007304
9073623773277128 | 0.0005798446 | 0.00748
8730825971556514 | 0.0005991206 | 0.007656
8398776072625752 | 0.0006196902 | 0.007832
8079486938776065 | 0.0006413141 | 0.008008
7772502808663036 | 0.0006623735 | 0.008184
7476051886654150 | 0.0006847056 | 0.00836
7188003889086062 | 0.0007074368 | 0.008536
6909988444623708 | 0.0007293001 | 0.008712
6642657917930808 | 0.00075461 | 0.008888
6383476437717145 | 0.0007779402 | 0.009064
6132573022954751 | 0.0008012974 | 0.00924
5890074941593457 | 0.0008276797 | 0.009416
5655727570105634 | 0.0008541107 | 0.009592
5429467827979720 | 0.0008776776 | 0.009768
5210658160991207 | 0.0009045578 | 0.009944
4997571249943734 | 0.000934094 | 0.01012
4793016678306864 | 0.0009628726 | 0.010296
4595019535119412 | 0.0009928643 | 0.010472
4403015595909988.5 | 0.001023342 | 0.010648
4218648846440401.5 | 0.001051165 | 0.010824
4039788995650907 | 0.001079213 | 0.011
3867432454282651.5 | 0.001111664 | 0.011176
3698893209121509.5 | 0.00113794 | 0.011352
3537745292599681 | 0.001169233 | 0.011528
3380051582197692 | 0.001204233 | 0.011704
3229012055519106 | 0.001230707 | 0.01188
3084034886898460.5 | 0.001262382 | 0.012056
2944406110997370 | 0.001299436 | 0.012232
2809903179418136.5 | 0.001325001 | 0.012408
2680176576471850 | 0.001355674 | 0.012584
2555548229970058.5 | 0.001398084 | 0.01276
2436488767747203.5 | 0.00142818 | 0.012936
2323003743579972.5 | 0.001452369 | 0.013112
2212960006032169 | 0.001492323 | 0.013288
2108201797052342.2 | 0.001514494 | 0.013464
2008504645577718.2 | 0.001549113 | 0.01364
1913048934781192 | 0.001586482 | 0.013816
1822438949232788.8 | 0.001609643 | 0.013992
1736188967655695.8 | 0.001628892 | 0.014168
1654115994009366.8 | 0.001659231 | 0.014344
1576491740147511.5 | 0.001684546 | 0.01452
1502035341016025.2 | 0.001697508 | 0.014696
1431806417249527.5 | 0.00174245 | 0.014872
1365691232956877.2 | 0.001763151 | 0.015048
1303178043849056.2 | 0.001772117 | 0.015224
1243486230044156.8 | 0.001819641 | 0.0154
1187190381114322 | 0.001834628 | 0.015576
1133772884226421.2 | 0.001815577 | 0.015752
1083479814813372 | 0.001849015 | 0.015928
1035971484437132.4 | 0.001882577 | 0.016104
999832315217730.4 | 0.001898832 | 0.003382
962371561482485.9 | 0.001912886 | 0.003454
926365778484991.1 | 0.00191657 | 0.003527
892483682784004.4 | 0.001933425 | 0.0036
859319448010100.1 | 0.001943257 | 0.003672
828103777411381 | 0.001948787 | 0.003745
797807726046146.8 | 0.001960298 | 0.003818
768553500445697.4 | 0.001961778 | 0.003891
740545865278878.4 | 0.001970227 | 0.003964
714140894280412.8 | 0.001976532 | 0.004036
688390119720483.6 | 0.001985567 | 0.004109
663292181781958.2 | 0.001987974 | 0.004182
640120019728251.8 | 0.001990056 | 0.004254
616997517584001.1 | 0.001986866 | 0.004327
594612533198798.8 | 0.001968728 | 0.0044
573321196125856.9 | 0.001977568 | 0.004472
552173368552461.9 | 0.001982809 | 0.004545
532830596334126.6 | 0.001985194 | 0.004618
513484848125746.3 | 0.001995541 | 0.004691
494698627940986.2 | 0.001979851 | 0.004764
477581715460828.9 | 0.001979532 | 0.004836
459959331944674.8 | 0.001980595 | 0.004909
443400716617013 | 0.001966554 | 0.004981
427603126630385.8 | 0.001961169 | 0.005054
411799111901897.9 | 0.001952331 | 0.005127
396392248885644.2 | 0.001953728 | 0.0052
382017853368767.5 | 0.001962413 | 0.005273
368647300089051.4 | 0.001923021 | 0.005345
354913079879714.7 | 0.001886243 | 0.005418
340262520768073.2 | 0.001888508 | 0.005491
327911781550228.2 | 0.001921147 | 0.005563
316657339342933.2 | 0.001948069 | 0.005636
304669908540289.4 | 0.001889538 | 0.005709
292714000368155.6 | 0.001833394 | 0.005782
281191773656676.1 | 0.00181786 | 0.005854
270361742943903.2 | 0.001823673 | 0.005927
259616942187606.1 | 0.0018607 | 0.006
249685994573281.3 | 0.001841349 | 0.006072
240813290339521.8 | 0.001839794 | 0.006145
230472708569611.7 | 0.001764317 | 0.006218
221577869463337.1 | 0.001716061 | 0.006291
211753420583498.1 | 0.00169953 | 0.006363
203237607106859.8 | 0.001688243 | 0.006436
194350014204749.8 | 0.001664005 | 0.006509
186579562328395.9 | 0.001678889 | 0.006581
177628455203683.5 | 0.001650809 | 0.006654
171200368896564.7 | 0.001658025 | 0.006727
162871527904431.1 | 0.001595704 | 0.0068
156269723230808.6 | 0.001534079 | 0.006873
147937840564576.2 | 0.001481189 | 0.006945
141637694537922.4 | 0.001439276 | 0.007018
133879572808670.0 | 0.001463624 | 0.007091
127575319189643.0 | 0.001399852 | 0.007163
121720024102403.7 | 0.001430654 | 0.007236
114590587214579.7 | 0.001451734 | 0.007309
109402195121611.8 | 0.001406847 | 0.007382
105007961220820.0 | 0.001456232 | 0.007454
98248225573686.9 | 0.001389691 | 0.007527
93957158727443.7 | 0.001350472 | 0.0076
89266775795257.8 | 0.001349758 | 0.007672
84211130782485.4 | 0.00128597 | 0.007745
79081735020889.3 | 0.00125842 | 0.007818
75280943574791.0 | 0.001239534 | 0.00789
70891273323720.6 | 0.001183718 | 0.007963
66231279839480.3 | 0.001128947 | 0.008036
61808963813388.8 | 0.001145859 | 0.008109
58470612988659.4 | 0.001200112 | 0.008181
55166455496964.0 | 0.001132602 | 0.008254
51842322858565.7 | 0.001063853 | 0.008327
47394878464437.8 | 0.001035112 | 0.0084
44619763716563.5 | 0.001108182 | 0.008472
42135897874256.2 | 0.001116065 | 0.008545
39834937629683.8 | 0.0009692938 | 0.008618
36045474923754.5 | 0.0008534693 | 0.008691
32702993457825.3 | 0.000793655 | 0.008763
30348576913424.0 | 0.0008627401 | 0.008836
27703444303167.5 | 0.0009075994 | 0.008909
25775541995393.5 | 0 | 0.008981
23895101797451.3 | 0 | 0.009054