## RawData
Minority Carrier Density | Tau (sec) | Time (s)
17272475373306714 | 0 | 8.8e-05
49564069805327776 | 0 | 0.000264
55002636509229464 | 0.0001395457 | 0.00044
53710935899397264 | 0.0001347241 | 0.000616
51888984773935280 | 0.0001402772 | 0.000792
50083200017289512 | 0.0001488666 | 0.000968
48326469316752296 | 0.0001582083 | 0.001144
46630029778286288 | 0.0001680138 | 0.00132
45004466679491688 | 0.0001784327 | 0.001496
43441379069683800 | 0.0001893685 | 0.001672
41941369953096672 | 0.0002008253 | 0.001848
40503992202460928 | 0.0002129074 | 0.002024
39119886345216632 | 0.0002254452 | 0.0022
37797531599198224 | 0.0002385715 | 0.002376
36534865183479040 | 0.0002523423 | 0.002552
35324947234200484 | 0.0002667518 | 0.002728
34164516726948832 | 0.0002816549 | 0.002904
33052677545147996 | 0.0002972029 | 0.00308
31980235367140784 | 0.0003133908 | 0.003256
30953736436165372 | 0.0003302023 | 0.003432
29970236040987688 | 0.0003479724 | 0.003608
29022814531973840 | 0.0003663126 | 0.003784
28114394259108940 | 0.0003853382 | 0.00396
27240548767003128 | 0.0004050302 | 0.004136
26399198356078404 | 0.0004255641 | 0.004312
25589188713750220 | 0.0004466669 | 0.004488
24809133147760444 | 0.0004685758 | 0.004664
24055114304930228 | 0.0004914024 | 0.00484
23328066568438172 | 0.0005150506 | 0.005016
22626691309426424 | 0.0005394359 | 0.005192
21949541613082572 | 0.00056471 | 0.005368
21295309452907232 | 0.0005906988 | 0.005544
20661744408478036 | 0.000617891 | 0.00572
20049492524845876 | 0.0006465041 | 0.005896
19457042926305712 | 0.0006753639 | 0.006072
18878173623877180 | 0.0007057577 | 0.006248
18321011809013044 | 0.0007368964 | 0.006424
17781087206016206 | 0.0007685656 | 0.0066
17259322848107614 | 0.0008016509 | 0.006776
16752969060209306 | 0.0008367779 | 0.006952
16258702320228996 | 0.0008715532 | 0.007128
15781545880987686 | 0.0009078838 | 0.007304
15318103019958214 | 0.0009450927 | 0.00748
14867076547260018 | 0.0009836416 | 0.007656
14429195164785466 | 0.001022561 | 0.007832
14002855953413424 | 0.001064226 | 0.008008
13588534444793640 | 0.001104939 | 0.008184
13182237737152278 | 0.001147544 | 0.00836
12787619000457950 | 0.00119096 | 0.008536
12404832893112046 | 0.001236886 | 0.008712
12030926611503830 | 0.001282677 | 0.008888
11668164353492372 | 0.001329943 | 0.009064
11314721641953526 | 0.001378717 | 0.00924
10970165756171322 | 0.001427428 | 0.009416
10632494863965824 | 0.001478523 | 0.009592
10305176365484166 | 0.00153114 | 0.009768
9985935975281130 | 0.001583624 | 0.009944
9674262752072068 | 0.001639424 | 0.01012
9369715436240112 | 0.001696848 | 0.010296
9073455978274412 | 0.001754144 | 0.010472
8785292208024136 | 0.00181404 | 0.010648
8503106307635647 | 0.001869491 | 0.010824
8228501380675912 | 0.001927089 | 0.011
7960771589700286 | 0.001986307 | 0.011176
7699880781976701 | 0.002049656 | 0.011352
7445141823372838 | 0.002105057 | 0.011528
7196610074502025 | 0.00217243 | 0.011704
6955344383871711 | 0.002236528 | 0.01188
6720908274682423 | 0.002287135 | 0.012056
6492518567246639 | 0.002350805 | 0.012232
6271608296088248 | 0.002416324 | 0.012408
6056110012026532 | 0.002473205 | 0.012584
5847250993011833 | 0.002527257 | 0.01276
5643482719201035 | 0.002592225 | 0.012936
5447209701392683 | 0.002649261 | 0.013112
5257310551372232 | 0.002710186 | 0.013288
5073840848134011 | 0.002780498 | 0.013464
4896619494566567 | 0.002827935 | 0.01364
4725065785395867 | 0.002880162 | 0.013816
4559253087662026 | 0.002944778 | 0.013992
4399662670776439 | 0.002986223 | 0.014168
4245648041164359.5 | 0.003050454 | 0.014344
4098651838075149 | 0.003124833 | 0.01452
3957270884912371.5 | 0.003158874 | 0.014696
3820911888556906.5 | 0.003185273 | 0.014872
3688960056217759.5 | 0.003243683 | 0.015048
3561980345474137 | 0.003291289 | 0.015224
3440753853013148.5 | 0.003304471 | 0.0154
3323015711185143 | 0.003359061 | 0.015576
3209909810905187 | 0.003383681 | 0.015752
3101739672233187.5 | 0.003400881 | 0.015928
2998074904323714 | 0.003446522 | 0.016104
2897577649266777 | 0.003492005 | 0.01628
2801174179543141 | 0.003494844 | 0.016456
2709688406257864 | 0.003512721 | 0.016632
2619289018364054.5 | 0.003563363 | 0.016808
2532836261916311.5 | 0.003515761 | 0.016984
2450118867090557 | 0.003571929 | 0.01716
2370827088033544 | 0.003612623 | 0.017336
2293790839708108 | 0.003603418 | 0.017512
2219572805550521.2 | 0.003626408 | 0.017688
2148502465043023.5 | 0.003615699 | 0.017864
2080692754389633.2 | 0.003624492 | 0.01804
2014577369982123.8 | 0.003620733 | 0.018216
1950883268710040.8 | 0.003664285 | 0.018392
1889357242302676.2 | 0.003651729 | 0.018568
1830907083775593.5 | 0.003724954 | 0.018744
1773019946574987.5 | 0.003705017 | 0.01892
1718437925503950.2 | 0.003706487 | 0.019096
1665610868411388 | 0.003685602 | 0.019272
1614602706421521 | 0.003713189 | 0.019448
1565230013190247.8 | 0.003668454 | 0.019624
1517656112485922.8 | 0.003714848 | 0.0198
1470289376437633.5 | 0.00372099 | 0.019976
1426352201486943.5 | 0.003619526 | 0.020152
1383014173947803.2 | 0.003664417 | 0.020328
1339880290598136.5 | 0.003705726 | 0.020504
1299671235859119.5 | 0.003705305 | 0.02068
1261018578681686.8 | 0.003687684 | 0.020856
1222587829312289.2 | 0.003742836 | 0.021032
1185525163234961.2 | 0.003627792 | 0.021208
1150106069171981.2 | 0.003566802 | 0.021384
1114553345271255.8 | 0.003624545 | 0.02156
1089071830787747.1 | 0.003664491 | 0.007994
1043889453378806.1 | 0.003664479 | 0.00815
1000244456596521.8 | 0.003646568 | 0.008305
959007173135624.2 | 0.003629943 | 0.00846
918663409780762.6 | 0.003609007 | 0.008615
879661103553555.5 | 0.003581395 | 0.008771
842259332432257.5 | 0.003568937 | 0.008926
806487901183119.8 | 0.003586038 | 0.009081
772120891019573.9 | 0.003614203 | 0.009236
740204220509849 | 0.003595723 | 0.009392
709509972534549.4 | 0.003547196 | 0.009547
677945948202990 | 0.003471734 | 0.009702
648035806829968.1 | 0.003419447 | 0.009857
619403756800588.8 | 0.003387582 | 0.010013
591620349548702.2 | 0.003348247 | 0.010168
564175097155840.2 | 0.003292059 | 0.010323
538536861094449 | 0.003275645 | 0.010478
513130226952265.2 | 0.003236336 | 0.010633
489559402865847.8 | 0.003196657 | 0.010789
465545476409752.4 | 0.003155 | 0.010944
443410980212902.2 | 0.003094821 | 0.011099
421701355325304.4 | 0.003075975 | 0.011254
400443201739615.2 | 0.003029488 | 0.011409
380640590959976.2 | 0.002992697 | 0.011565
361300367883427.9 | 0.002944044 | 0.01172
342510547186487.3 | 0.002883285 | 0.011875
324277072970629.3 | 0.002835688 | 0.01203
306967417265803.7 | 0.002799557 | 0.012186
290273388176008.4 | 0.002742944 | 0.012341
274371274275967.6 | 0.002704751 | 0.012496
258456228158633.2 | 0.002649381 | 0.012651
244155464710429.8 | 0.002615038 | 0.012807
229629405659522.9 | 0.002549809 | 0.012962
216286503490919.9 | 0.002481253 | 0.013117
202506923740244.9 | 0.002463795 | 0.013272
190072099505485.1 | 0.002419791 | 0.013428
178912585119631.5 | 0.002430489 | 0.013583
167091119041880.7 | 0.002406821 | 0.013738
156876414189791.4 | 0.002385913 | 0.013893
147214732853554.2 | 0.002436557 | 0.014049
137793404929369.8 | 0.002347949 | 0.014204
129718178356885.8 | 0.002368544 | 0.014359
120084776994440.3 | 0.002342068 | 0.014514
113566866824633.3 | 0.002290364 | 0.01467
106053540264151.3 | 0.002293259 | 0.014825
98230111658842.4 | 0.002135252 | 0.01498
91865627683024.1 | 0.002147406 | 0.015135
85007734853208.7 | 0.002047483 | 0.01529
79465544699168.0 | 0.001926503 | 0.015446
72190301901222.5 | 0.001865652 | 0.015601
66243957502756.5 | 0.001746005 | 0.015756
61591933538697.6 | 0.001747686 | 0.015911
55322567166457.0 | 0.001673699 | 0.016067
50286280483696.4 | 0.001522406 | 0.016222
46232092765656.0 | 0.001483446 | 0.016377
40507003199722.7 | 0.001369955 | 0.016532
36027788043199.7 | 0.001395312 | 0.016688
32428623470979.6 | 0.001550292 | 0.016843
30223316998975.4 | 0.001565932 | 0.016998
27179427848233.4 | 0.001336238 | 0.017153
23675925912577.1 | 0.001146659 | 0.017309
19909068100664.2 | 0.001092135 | 0.017464
17826325256113.4 | 0.001206766 | 0.017619
15960084748036.6 | 0.001289163 | 0.017774
14202130219136.8 | 0.001020853 | 0.017929
12126514186730.1 | 0.0008417314 | 0.018084
8949118212031.0 | 0.0006586015 | 0.01824
7401095502546.9 | 0.0006888237 | 0.018395
6015373675884.7 | 0.001013749 | 0.01855
5258321406946.3 | 0.001618096 | 0.018705
5413786055158.5 | 0.004822329 | 0.018861
5177209712600.8 | 0.00849781 | 0.019016
5183969012709.4 | 0 | 0.019171
4900079621853.3 | 0 | 0.019326