## Sheet1
MCD_(cm-3) | Effective_Lifetime_(s)
20714243056550700 | 0.000193
20605099495954100 | 0.000194
20276108830674600 | 0.000194
19869512154384300 | 0.000195
19413171036844700 | 0.000197
18937842187199400 | 0.0002
18477818892983500 | 0.000205
18012587582427700 | 0.000211
17552355632682300 | 0.000216
17110465910256300 | 0.000222
16661449926734500 | 0.000228
16235645817754000 | 0.000234
15818276387445600 | 0.00024
15399881152760700 | 0.000246
15001183555768800 | 0.000252
14610458649201000 | 0.000258
14225414849885000 | 0.000265
13848819108223700 | 0.000271
13478437608677400 | 0.000278
13115416219362900 | 0.000284
12765018864375200 | 0.000291
12416850694792300 | 0.000297
12087021154224800 | 0.000303
11764130428412700 | 0.00031
11437297971617400 | 0.000317
11122442437978000 | 0.000323
10818602519389300 | 0.00033
10526790386567100 | 0.000337
10233012901960600 | 0.000344
9950011665528630 | 0.00035
9676033371501160 | 0.000357
9405145820456400 | 0.000363
9141251404823820 | 0.00037
8884789577361850 | 0.000377
8630924520344600 | 0.000384
8389772107401000 | 0.00039
8153839931338880 | 0.000397
7919312327714780 | 0.000403
7689473252940300 | 0.00041
7464807295777620 | 0.000416
7253356645933070 | 0.000422
7039920531625660 | 0.000428
6836106353234020 | 0.000435
6627998614749880 | 0.000441
6429170078683770 | 0.000447
6242553489998160 | 0.000454
6050856706047860 | 0.00046
5869049553168970 | 0.000466
5694528284182330 | 0.000472
5521211747903350 | 0.000478
5353268530577210 | 0.000484
5188178940168760 | 0.000489
5027996025813690 | 0.000495
4873444122836070 | 0.0005
4722265356942290 | 0.000506
4572775362585940 | 0.000511
4429185713593190 | 0.000517
4285573537338340 | 0.000521
4152027241224370 | 0.000526
4017305363053460 | 0.000532
3886330987981240 | 0.000537
3759315367572880 | 0.000542
3635273128165830 | 0.000546
3516247598804670 | 0.00055
3400009251175880 | 0.000555
3284381371599900 | 0.000559
3174461809219750 | 0.000563
3067271438393420 | 0.000567
2964904658102830 | 0.000571
2860207685121920 | 0.000574
2761846347699570 | 0.000577
2666011444903830 | 0.00058
2571426976169650 | 0.000583
2480360120703210 | 0.000587
2390418971310510 | 0.00059
2303415504433620 | 0.000592
2220557490176740 | 0.000594
2139833668367910 | 0.000599
2060069901964810 | 0.0006
1982818255244840 | 0.000601
1907621372171890 | 0.000604
1837537204791730 | 0.000605
1764957162207010 | 0.000606
1695795937175300 | 0.000608
1630688136962110 | 0.000608
1565413671296260 | 0.00061
1502103422390500 | 0.00061
1442159736088680 | 0.000611
1382724840033250 | 0.000611
1325326073314090 | 0.000612
1269834433867380 | 0.000614
1216944724058500 | 0.000612
1164860888708830 | 0.000611
1114693230333990 | 0.000609
1066492390820020 | 0.000609
1019035187673550 | 0.00061
973063673877824 | 0.000608
928383012063614 | 0.000607
886377061928119 | 0.000606
845394813324818 | 0.000605
805787948008415 | 0.000603
767720894229244 | 0.000599
730611413299897 | 0.000598
695573318690928 | 0.000595
661161299900215 | 0.000594
628107902113026 | 0.000591
596422502046090 | 0.000588
566106300065782 | 0.000586
536688135730357 | 0.000585
508806064078263 | 0.000582
481828637212566 | 0.000577
456101059661775 | 0.000572
431457143327993 | 0.000571
407885859103743 | 0.000566
385290480586659 | 0.000564
363639990272710 | 0.000559
343370525075166 | 0.000557
323868433638708 | 0.000554
305241795312860 | 0.000548
287820962650396 | 0.00056
271054259797350 | 0.000533
254907027734790 | 0.00052
240143686960524 | 0.000499