## Sheet1
Batch ID | Bella
Sample ID | 1_B_DH1000h_new
Comments
Jsc (A/cm2) | 0.04
Number of Cells | 1
Thickness | 0.013
Base Resistivity (ohm-cm) | 1
Analysis Resistivity (ohm-cm) | 1
Sample Type | n-type
Analysis Type | Generalized
Analysis Temperature | 25
Analysis Intensity (Suns) | 1
Voc (V) | 0.7188046
pVmp (V) | 0.6282292
pJmp (A/cm2) | 0.03811153
pPmp (W/cm2)) | 0.02394277
pFF (%) | 83.27289
pEfficiency (%) | 23.94277
Voc at 0.1*spec. suns | 0.6513559
Apparent Rs (ohm-cm2) | 0.6435193
Ideality at spec. suns | 1.049054
Ideality at 0.1*spec. suns | 1.216623
Joe (A/cm2) | 2.223049e-14
Joe R2 | 0.9940877
Est. Bulk Lifetime (us) | 2302.046
Jo1 (A/cm2) | 2.916813e-14
Jo2 (A/cm2) | 2.277684e-09
Fitted Rsh (ohm-cm2) | 200000
Lifetime at pVmp (us) | 611.7141
Substrate Doping (cm-3) | 4976339000000000
Measured Resistivity (ohm-cm) | NaN
Measured Thickness (cm) | NaN
Last Measurement Time | 27/08/2026 2:27:00 PM
Temperature (C) | 23.12465
Time_(s) | Voltage_(V) | Reference_Voltage_(V) | Suns | Effective_Suns | Corrected_Voltage_(V) | Jeq_(A/cm2) | Pseudo_Power_Density_(W/cm2) | MCD_(cm-3) | Effective_Lifetime_(s) | Inverse_Lifetime_(s)
0.0009943 | 0.7578950169 | 0.5113274374 | 4.619037 | 4.855769 | 0.7578950169 | -0.1542307634 | -0.116890727 | 19528471156000000 | 0.0002094131 | 2204.941
0.0011495 | 0.7560973114 | 0.4718125222 | 4.262082 | 4.507645 | 0.7560973114 | -0.1403057824 | -0.1060848248 | 18781376737000000 | 0.0002169559 | 2335.614
0.0013047 | 0.7542366829 | 0.4330545688 | 3.911965 | 4.154713 | 0.7542366829 | -0.1261885301 | -0.0951760184 | 18035534838000000 | 0.0002260381 | 2427.278
0.0014599 | 0.7524068867 | 0.3979234879 | 3.594611 | 3.83124 | 0.7524068867 | -0.1132495856 | -0.0852097682 | 17328298399000000 | 0.0002355105 | 2446.677
0.0016149 | 0.7505500337 | 0.3659291107 | 3.305592689 | 3.534584 | 0.7505500337 | -0.1013833794 | -0.0760932988 | 16636284062000000 | 0.0002450821 | 2332.948
0.0017701 | 0.7486535392 | 0.3364164103 | 3.038992 | 3.260758 | 0.7486535392 | -0.0904303059 | -0.0677009685 | 15955263297000000 | 0.0002547881 | 2370.402
0.0019253 | 0.7467897646 | 0.3094741081 | 2.795611 | 3.00999 | 0.7467897646 | -0.0803996109 | -0.0600416065 | 15310468191000000 | 0.0002648604 | 2324.923
0.0020805 | 0.7449108886 | 0.2849033677 | 2.573653 | 2.780119 | 0.7449108886 | -0.0712047592 | -0.0530412004 | 14684140344000000 | 0.0002750292 | 2515.452
0.0022355 | 0.7430162818 | 0.2623971257 | 2.370344 | 2.570062 | 0.7430162818 | -0.062802484 | -0.0466632681 | 14075806561000000 | 0.0002851828 | 2418.838
0.0023907 | 0.7411392935 | 0.2417030616 | 2.183406 | 2.376008 | 0.7411392935 | -0.0550403252 | -0.0407925477 | 13495328175000000 | 0.0002957531 | 2371.41
0.0025459 | 0.7392327314 | 0.2228192877 | 2.012821 | 2.198593 | 0.7392327314 | -0.0479437027 | -0.0354415543 | 12927522465000000 | 0.0003061711 | 2425.28
0.0027011 | 0.7373481923 | 0.2055620692 | 1.856929 | 2.036202 | 0.7373481923 | -0.0414480648 | -0.0305616557 | 12387122488000000 | 0.0003167695 | 2515.842
0.0028561 | 0.7354391133 | 0.1897464129 | 1.71406 | 1.886076 | 0.7354391133 | -0.035443033 | -0.0260661928 | 11860069054000000 | 0.0003274325 | 2342.09
0.0030113 | 0.7335451357 | 0.1752439564 | 1.583053 | 1.748368 | 0.7335451357 | -0.0299347256 | -0.0219584724 | 11356741584000000 | 0.0003382319 | 2398.875
0.0031665 | 0.731672552 | 0.1619112356 | 1.462613 | 1.621669 | 0.731672552 | -0.0248667741 | -0.0181943361 | 10877576207000000 | 0.0003492718 | 2327.012
0.0033217 | 0.7297848667 | 0.1497161596 | 1.352449 | 1.505888 | 0.7297848667 | -0.0202355115 | -0.0147675701 | 10412490630000000 | 0.0003600441 | 2396.705
0.0034767 | 0.7278814508 | 0.138554906 | 1.251625 | 1.399671 | 0.7278814508 | -0.0159868271 | -0.0116365149 | 9961133246700000 | 0.0003705754 | 2381.285
0.0036319 | 0.7259843271 | 0.1282619876 | 1.158645 | 1.301011314 | 0.7259843271 | -0.0120404526 | -0.0087411799 | 9528240696900000 | 0.0003813514 | 2243.506
0.0037871 | 0.7240909788 | 0.1188172691 | 1.073327 | 1.210105 | 0.7240909788 | -0.008404214 | -0.0060854155 | 9112512036700000 | 0.0003921107 | 2371.513
0.0039421 | 0.7222058105 | 0.1101081186 | 0.9946532846 | 1.126056 | 0.7222058105 | -0.0050422267 | -0.0036415254 | 8714196522400000 | 0.0004029593 | 2339.399
0.0040973 | 0.7203099453 | 0.1021062209 | 0.9223687521 | 1.048731 | 0.7203099453 | -0.0019492508 | -0.0014040647 | 8328790757300000 | 0.0004135342 | 2276.193
0.0042525 | 0.7184298108 | 0.0947002024 | 0.8554670498 | 0.9772036271 | 0.7184298108 | 0.0009118549 | 0.0006551038 | 7961087004600000 | 0.0004242101 | 2278.831
0.0044077 | 0.7165358332 | 0.0878906925 | 0.7939538618 | 0.9113855117 | 0.7165358332 | 0.0035445795 | 0.0025398182 | 7604774674700000 | 0.0004344882 | 2225.276
0.0045627 | 0.7146374511 | 0.0816015545 | 0.7371414137 | 0.8504856042 | 0.7146374511 | 0.0059805758 | 0.0042739435 | 7261343592100000 | 0.0004445737 | 2181.707
0.0047179 | 0.7127233383 | 0.0758044731 | 0.6847739215 | 0.7936459918 | 0.7127233383 | 0.0082541603 | 0.0058829327 | 6928482405900000 | 0.0004545744 | 2200.05
0.0048731 | 0.7108167762 | 0.0704428178 | 0.6363398174 | 0.7411037618 | 0.7108167762 | 0.0103558495 | 0.0073611116 | 6609862165300000 | 0.0004644159 | 2208.129
0.0050283 | 0.7089303494 | 0.0654561826 | 0.5912934291 | 0.6916317733 | 0.7089303494 | 0.0123347291 | 0.0087444638 | 6306867929700000 | 0.0004748238 | 2187.625
0.0051833 | 0.7070055397 | 0.0608804336 | 0.5499587494 | 0.6461521216 | 0.7070055397 | 0.0141539151 | 0.0100068964 | 6009846489400000 | 0.0004843088 | 2151.491
0.0053385 | 0.705136102 | 0.056639434 | 0.511648004 | 0.6039590774 | 0.705136102 | 0.0158416369 | 0.0111705101 | 5732705060900000 | 0.000494249 | 2112.304
0.0054937 | 0.7032364615 | 0.0527168241 | 0.4762134066 | 0.564553759 | 0.7032364615 | 0.0174178496 | 0.0122488669 | 5462137666000000 | 0.0005037918 | 2119.973
0.0056489 | 0.7013512931 | 0.0490377256 | 0.4429785507 | 0.5280328881 | 0.7013512931 | 0.0188786845 | 0.0132405898 | 5204272240200000 | 0.0005132072 | 2134.953
0.0058039 | 0.6994673832 | 0.0456908596 | 0.4127448927 | 0.4943831062 | 0.6994673832 | 0.0202246758 | 0.014146501 | 4956810034100000 | 0.0005220744 | 2099.116
0.0059591 | 0.6975677427 | 0.0425604483 | 0.3844665606 | 0.46264998 | 0.6975677427 | 0.0214940008 | 0.0149935216 | 4717287949900000 | 0.0005309255 | 2122.135
0.0061143 | 0.695678799 | 0.039689279 | 0.3585300723 | 0.4335289722 | 0.695678799 | 0.0226588411 | 0.0157632754 | 4488741911300000 | 0.0005391383 | 2106.726
0.0062693 | 0.6938162829 | 0.0369936645 | 0.3341794442 | 0.4062589431 | 0.6938162829 | 0.0237496423 | 0.0164778885 | 4272477597600000 | 0.000547609 | 2066.362
0.0064245 | 0.6919153838 | 0.0344673124 | 0.3113578355 | 0.3805558603 | 0.6919153838 | 0.0247777656 | 0.0171441172 | 4060745739700000 | 0.0005556241 | 2038.461
0.0065797 | 0.6900094509 | 0.0321473472 | 0.2904006073 | 0.3567931249 | 0.6900094509 | 0.025728275 | 0.0177527529 | 3857264072300000 | 0.0005629329 | 2001.463
0.0067349 | 0.688128058 | 0.030011746 | 0.2711088165 | 0.3346441385 | 0.688128058 | 0.0266142345 | 0.0183140015 | 3664763818700000 | 0.0005702384 | 1947.08
0.0068899 | 0.6862441481 | 0.0279793382 | 0.2527492159 | 0.3137475638 | 0.6862441481 | 0.0274500974 | 0.0188374687 | 3480050532100000 | 0.0005775624 | 1958.967
0.0070451 | 0.6843482829 | 0.0261048668 | 0.2358163212 | 0.2945807981 | 0.6843482829 | 0.0282167681 | 0.0193100968 | 3302019206400000 | 0.000583672 | 1948.429
0.0072003 | 0.6824297655 | 0.0243235211 | 0.2197246713 | 0.2762184795 | 0.6824297655 | 0.0289512608 | 0.0197572021 | 3129610518600000 | 0.0005899718 | 1903.513
0.0073555 | 0.680505585 | 0.0226856395 | 0.2049289932 | 0.259061901 | 0.680505585 | 0.029637524 | 0.0201685006 | 2964256430600000 | 0.0005958075 | 1899.67
0.0075105 | 0.6785876968 | 0.0211666822 | 0.1912076075 | 0.243034762 | 0.6785876968 | 0.0302786095 | 0.0205466919 | 2806722101200000 | 0.0006013464 | 1873.313
0.0076657 | 0.6766704378 | 0.0197351875 | 0.1782763099 | 0.2278614754 | 0.6766704378 | 0.030885541 | 0.0208993325 | 2656253086100000 | 0.000607005 | 1833.104
0.0078209 | 0.6747311558 | 0.018372908 | 0.1659702619 | 0.2134786002 | 0.6747311558 | 0.031460856 | 0.0212276197 | 2510942329000000 | 0.0006124577 | 1802.292
0.0079761 | 0.6728013122 | 0.0171314403 | 0.1547555585 | 0.2002567873 | 0.6728013122 | 0.0319897285 | 0.0215227313 | 2372974385400000 | 0.0006170204 | 1793.88
0.0081311 | 0.6708507042 | 0.0159617047 | 0.1441888411 | 0.1876028626 | 0.6708507042 | 0.0324958855 | 0.0217998877 | 2240011045800000 | 0.0006217337 | 1774.463
0.0082863 | 0.6689019838 | 0.0148788026 | 0.1344065276 | 0.1760533488 | 0.6689019838 | 0.032957866 | 0.022045582 | 2113458645700000 | 0.0006250909 | 1744.683
0.0084415 | 0.6669601849 | 0.0138594526 | 0.1251983069 | 0.1650647493 | 0.6669601849 | 0.03339741 | 0.0222747428 | 1993376678100000 | 0.0006288235 | 1727.964
0.0085967 | 0.6649548339 | 0.0129099469 | 0.1166210198 | 0.1548417783 | 0.6649548339 | 0.0338063289 | 0.0224796818 | 1875441705000000 | 0.0006306801 | 1704.359
0.0087517 | 0.6629790567 | 0.0120504209 | 0.1088565572 | 0.1454450816 | 0.6629790567 | 0.0341821967 | 0.0226620805 | 1765060023000000 | 0.0006319084 | 1689.799
0.0089069 | 0.6609573458 | 0.0112192101 | 0.1013478784 | 0.136181812 | 0.6609573458 | 0.0345527275 | 0.0228378791 | 1657857599800000 | 0.0006339016 | 1671.801
0.0090621 | 0.6589475902 | 0.0104339331 | 0.094254138 | 0.1274337909 | 0.6589475902 | 0.0349026484 | 0.022999016 | 1556825986800000 | 0.0006361348 | 1658.275
0.0092171 | 0.6569202163 | 0.0096933312 | 0.0875639678 | 0.1191265132 | 0.6569202163 | 0.0352349395 | 0.0231465441 | 1460280225400000 | 0.0006382951 | 1645.336
0.0093723 | 0.6548966177 | 0.0090364168 | 0.0816297811 | 0.1117033519 | 0.6548966177 | 0.0355318659 | 0.0232696988 | 1369077491200000 | 0.0006381981 | 1632.29
0.0095275 | 0.6528333777 | 0.0083769854 | 0.0756728581 | 0.1043211377 | 0.6528333777 | 0.0358271545 | 0.0233891623 | 1281179753900000 | 0.0006394866 | 1624.979
0.0096827 | 0.6507682501 | 0.007791803 | 0.0703866573 | 0.0977331966 | 0.6507682501 | 0.0360906721 | 0.0234866636 | 1198131905900000 | 0.0006383462 | 1618.422
0.0098377 | 0.6486722902 | 0.0072557004 | 0.0655438153 | 0.0915512043 | 0.6486722902 | 0.0363379518 | 0.0235714224 | 1118667873800000 | 0.0006362544 | 1607.392
0.0099929 | 0.6465461274 | 0.0067227439 | 0.0607293938 | 0.0854535158 | 0.6465461274 | 0.0365818594 | 0.0236518595 | 1042800858200000 | 0.0006354263 | 1592.093
0.0101481 | 0.6444130431 | 0.0062363503 | 0.0563355946 | 0.0797587353 | 0.6444130431 | 0.0368096506 | 0.0237206189 | 971264003230000 | 0.0006340927 | 1590.058
0.0103033 | 0.6422497558 | 0.0057656875 | 0.0520838976 | 0.0742438018 | 0.6422497558 | 0.0370302479 | 0.0237826677 | 903172917110000 | 0.0006334384 | 1577.331
0.0104583 | 0.6400814347 | 0.0053743074 | 0.0485483956 | 0.069533684 | 0.6400814347 | 0.0372186526 | 0.0238229686 | 839207700350000 | 0.000628446 | 1575.491
0.0106135 | 0.637878506 | 0.0049508367 | 0.0447230052 | 0.0645705287 | 0.637878506 | 0.0374171789 | 0.0238676141 | 778391138950000 | 0.0006277074 | 1571.942
0.0107687 | 0.6356466328 | 0.0046035026 | 0.0415853892 | 0.0603650126 | 0.6356466328 | 0.0375853995 | 0.0238910326 | 720836579970000 | 0.0006217922 | 1569.621
0.0109239 | 0.6333864443 | 0.0042624608 | 0.0385046142 | 0.0561924038 | 0.6333864443 | 0.0377523038 | 0.0239117975 | 666491157050000 | 0.0006176046 | 1564.165
0.0110789 | 0.6310929068 | 0.0039201605 | 0.0354124709 | 0.0520718554 | 0.6310929068 | 0.0379171258 | 0.0239292291 | 615167992380000 | 0.0006151548 | 1561.03
0.0112341 | 0.6287981107 | 0.0036112094 | 0.0326215843 | 0.0482457741 | 0.6287981107 | 0.038070169 | 0.0239384504 | 567447950440000 | 0.0006124357 | 1563.8
0.0113893 | 0.626435358 | 0.0033337196 | 0.030114902 | 0.0447238587 | 0.626435358 | 0.0382110457 | 0.0239367501 | 521881242260000 | 0.0006076117 | 1563.134
0.0115445 | 0.624096516 | 0.0030732191 | 0.02776169 | 0.041466657 | 0.624096516 | 0.0383413337 | 0.0239286928 | 480118532980000 | 0.0006028971 | 1567.97
0.0116995 | 0.6217111111 | 0.0028315954 | 0.0255790006 | 0.0383738307 | 0.6217111111 | 0.0384650468 | 0.023914147 | 440730585550000 | 0.0005980421 | 1572.969
0.0118547 | 0.6192734802 | 0.0026107362 | 0.0235838862 | 0.0355184227 | 0.6192734802 | 0.0385792631 | 0.0238911145 | 403604020070000 | 0.0005916918 | 1577.336
0.0120099 | 0.6168314447 | 0.0024012031 | 0.0216910852 | 0.0327840292 | 0.6168314447 | 0.0386886388 | 0.023864369 | 369359918830000 | 0.0005866528 | 1579.751
0.0121649 | 0.6143711616 | 0.0022275361 | 0.0201222773 | 0.0303824931 | 0.6143711616 | 0.0387847003 | 0.0238282014 | 337635020870000 | 0.0005786524 | 1583.675
0.0123201 | 0.6118731248 | 0.0020488352 | 0.0185079966 | 0.0279894749 | 0.6118731248 | 0.038880421 | 0.0237898847 | 308067027970000 | 0.0005731182 | 1592.353
0.0124753 | 0.6093826388 | 0.0019066296 | 0.017223393 | 0.0259696861 | 0.6093826388 | 0.0389612126 | 0.0237422865 | 281043742970000 | 0.0005635091 | 1600.076
0.0126305 | 0.6068575451 | 0.001756244 | 0.0158648962 | 0.0239101197 | 0.6068575451 | 0.0390435952 | 0.0236939003 | 255957747130000 | 0.000557417 | 1611.344
0.0127855 | 0.6043293054 | 0.0016033415 | 0.0144836631 | 0.0218666997 | 0.6043293054 | 0.039125332 | 0.0236445847 | 232992838100000 | 0.0005548212 | 1622.3
0.0129407 | 0.6017809303 | 0.0014913388 | 0.0134718956 | 0.0202223067 | 0.6017809303 | 0.0391911077 | 0.0235844613 | 211851841890000 | 0.0005455006 | 1635.72
0.0130959 | 0.5992501736 | 0.00140073 | 0.0126533871 | 0.0187965881 | 0.5992501736 | 0.0392481365 | 0.0235194526 | 192690618480000 | 0.0005337959 | 1649.858
0.0132511 | 0.5967017985 | 0.0013000534 | 0.0117439332 | 0.0173200356 | 0.5967017985 | 0.0393071986 | 0.0234546761 | 175091607350000 | 0.0005263932 | 1663.808
0.0134061 | 0.594210054 | 0.0011893092 | 0.0107435339 | 0.0157990461 | 0.594210054 | 0.0393680382 | 0.0233928841 | 159393865690000 | 0.0005253327 | 1678.737
0.0135613 | 0.5916975449 | 0.001122611 | 0.0101410207 | 0.0147065388 | 0.5916975449 | 0.0394117384 | 0.0233198289 | 144952070210000 | 0.0005132248 | 1695.191
0.0137165 | 0.5892360034 | 0.0010351482 | 0.0093509327 | 0.01346912 | 0.5892360034 | 0.0394612352 | 0.0232519805 | 132041966910000 | 0.0005104656 | 1711.311
0.0138717 | 0.5867908218 | 0.0009420224 | 0.0085096878 | 0.0121999955 | 0.5867908218 | 0.0395120002 | 0.0231852791 | 120330768120000 | 0.0005135831 | 1731.358
0.0140267 | 0.5844161137 | 0.0009023811 | 0.0081515903 | 0.0114569382 | 0.5844161137 | 0.0395417225 | 0.0231088198 | 109931684960000 | 0.0004996294 | 1751.712
0.0141819 | 0.5820923732 | 0.0008558181 | 0.0077309679 | 0.0106792323 | 0.5820923732 | 0.0395728307 | 0.0230350429 | 100609795950000 | 0.0004905621 | 1772.405
0.0143371 | 0.5798284093 | 0.000808626 | 0.0073046614 | 0.0099286005 | 0.5798284093 | 0.039602856 | 0.022962861 | 92275190088000 | 0.000483939 | 1795.819
0.0144923 | 0.5776449867 | 0.0007715015 | 0.0069693003 | 0.0093114175 | 0.5776449867 | 0.0396275433 | 0.0228906517 | 84881199905000 | 0.0004746674 | 1821.364
0.0146473 | 0.5755565776 | 0.0007268263 | 0.0065657301 | 0.0086584317 | 0.5755565776 | 0.0396536627 | 0.0228229264 | 78355670951000 | 0.0004712213 | 1846.564
0.0148025 | 0.5734901915 | 0.0006689373 | 0.0060427941 | 0.0079120028 | 0.5734901915 | 0.0396835199 | 0.0227581094 | 72385991786000 | 0.0004763891 | 1874.65
0.0149577 | 0.5715251112 | 0.0006412513 | 0.0057926943 | 0.0074623242 | 0.5715251112 | 0.039701507 | 0.0226904082 | 67125964559000 | 0.0004683927 | 1903.571
0.0151127 | 0.5696367967 | 0.0005984637 | 0.0054061764 | 0.0068913082 | 0.5696367967 | 0.0397243477 | 0.0226284502 | 62427540414000 | 0.0004717026 | 1935.421
0.0152679 | 0.5678365742 | 0.0005619685 | 0.0050764994 | 0.0064070429 | 0.5678365742 | 0.0397437183 | 0.0225679368 | 58251390066000 | 0.0004734154 | 1968.718
0.0154231 | 0.5661162637 | 0.0005437209 | 0.0049116608 | 0.0061077801 | 0.5661162637 | 0.0397556888 | 0.022506342 | 54519156636000 | 0.0004647929 | 2004.842
0.0155783 | 0.5644406285 | 0.0005254732 | 0.0047468223 | 0.0058221947 | 0.5644406285 | 0.0397671122 | 0.0224461738 | 51111582054000 | 0.0004571159 | 2040.015
0.0157333 | 0.5628455344 | 0.0005040795 | 0.0045535634 | 0.0055263563 | 0.5628455344 | 0.0397789457 | 0.022389402 | 48064012781000 | 0.0004528714 | 2080.716
0.0158885 | 0.5613372739 | 0.0004776519 | 0.0043148317 | 0.0051950155 | 0.5613372739 | 0.0397921994 | 0.0223368447 | 45348192936000 | 0.0004545345 | 2120.173
0.0160437 | 0.559847261 | 0.0004499658 | 0.0040647319 | 0.0048638876 | 0.559847261 | 0.0398054445 | 0.0222849691 | 42814684206000 | 0.000458356 | 2161.819
0.0161989 | 0.5584428232 | 0.0004392689 | 0.0039681024 | 0.0046992284 | 0.5584428232 | 0.0398120309 | 0.0222327429 | 40555372492000 | 0.0004493819 | 2205.557
0.0163539 | 0.557086836 | 0.0004317182 | 0.0038998934 | 0.0045668096 | 0.557086836 | 0.0398173276 | 0.0221817091 | 38486342174000 | 0.000438821 | 2252.113
0.0165091 | 0.5557616809 | 0.0004122121 | 0.0037236867 | 0.0043338759 | 0.5557616809 | 0.039826645 | 0.0221341231 | 36565647884000 | 0.0004393296 | 2303.027
0.0166643 | 0.5545044826 | 0.0004078075 | 0.0036838981 | 0.0042429788 | 0.5545044826 | 0.0398302808 | 0.0220860693 | 34831526437000 | 0.0004274599 | 2355.584
0.0168195 | 0.5532995101 | 0.0003977399 | 0.0035929527 | 0.0041054553 | 0.5532995101 | 0.0398357818 | 0.0220411186 | 33246175754000 | 0.0004216713 | 2412.458
0.0169745 | 0.552131033 | 0.0003587277 | 0.0032405393 | 0.0037122657 | 0.552131033 | 0.0398515094 | 0.022003255 | 31777353167000 | 0.0004457305 | 2471.546
0.0171297 | 0.5510091187 | 0.0003694246 | 0.0033371688 | 0.0037729044 | 0.5510091187 | 0.0398490838 | 0.0219572086 | 30427797120000 | 0.0004199411 | 2533.794
0.0172849 | 0.5499318797 | 0.0003587277 | 0.0032405393 | 0.0036423175 | 0.5499318797 | 0.0398543073 | 0.0219171541 | 29185637444000 | 0.0004172392 | 2597.46
0.0174399 | 0.5488854728 | 0.000334817 | 0.003024544 | 0.0033960526 | 0.5488854728 | 0.0398641579 | 0.0218808572 | 28027333115000 | 0.0004297354 | 2666.686
0.0175951 | 0.5478931796 | 0.000334817 | 0.003024544 | 0.0033690063 | 0.5478931796 | 0.0398652397 | 0.021841893 | 26971197616000 | 0.0004168618 | 2742.452
0.0177503 | 0.5469266848 | 0.0003153109 | 0.0028483373 | 0.0031684476 | 0.5469266848 | 0.0398732621 | 0.021807751 | 25980595352000 | 0.0004269689 | 2820.567
0.0179055 | 0.5459960559 | 0.0003304124 | 0.0029847554 | 0.0032830333 | 0.5459960559 | 0.0398686787 | 0.0217681413 | 25060981727000 | 0.0003974811 | 2902.158
0.0180605 | 0.5450931132 | 0.0003077602 | 0.0027801283 | 0.0030560873 | 0.5450931132 | 0.0398777565 | 0.0217370904 | 24199700992000 | 0.0004123234 | 2988.727
0.0182157 | 0.5442316995 | 0.0002914003 | 0.002632342 | 0.0028901377 | 0.5442316995 | 0.0398843945 | 0.0217063518 | 23405509056000 | 0.00042169 | 3078.874
0.0183709 | 0.5434231409 | 0.0002895126 | 0.0026152897 | 0.0028570252 | 0.5434231409 | 0.039885719 | 0.0216748227 | 22683671232000 | 0.0004134214 | 3177.629
0.0185261 | 0.5425950763 | 0.0002932879 | 0.0026493943 | 0.0028773211 | 0.5425950763 | 0.0398849072 | 0.0216413542 | 21967387097000 | 0.0003975427 | 3278.041
0.0186811 | 0.5418135747 | 0.0002618265 | 0.0023651899 | 0.0025800478 | 0.5418135747 | 0.0398967981 | 0.0216166268 | 21312051131000 | 0.0004301216 | 3386.452
0.0188363 | 0.5410478037 | 0.0002605681 | 0.0023538217 | 0.002553589 | 0.5410478037 | 0.0398978564 | 0.0215866476 | 20688796076000 | 0.0004218693 | 3502.243
0.0189915 | 0.5403216741 | 0.0002498712 | 0.0022571923 | 0.0024434863 | 0.5403216741 | 0.0399022605 | 0.0215600562 | 20114581905000 | 0.0004286421 | 3620.833
0.0191467 | 0.5396295228 | 0.0002567927 | 0.0023197172 | 0.0024947556 | 0.5396295228 | 0.0399002098 | 0.0215313312 | 19582022160000 | 0.0004087175 | 3747.647
0.0193017 | 0.5389631699 | 0.0002486127 | 0.0022458241 | 0.0024118516 | 0.5389631699 | 0.0399035259 | 0.0215065308 | 19082587951000 | 0.000411984 | 3884.067
0.0194569 | 0.5382924124 | 0.000232882 | 0.0021037219 | 0.0022611882 | 0.5382924124 | 0.0399095525 | 0.0214830093 | 18592668741000 | 0.0004281528 | 4023.683
0.0196121 | 0.5376474533 | 0.0002140052 | 0.0019331993 | 0.0020819503 | 0.5376474533 | 0.039916722 | 0.0214611239 | 18133415399000 | 0.0004535268 | 4142.19

## Sheet2
MCD_(cm-3) | Effective_Lifetime_(s)
19528471156000000 | 0.0002094131
18781376737000000 | 0.0002169559
18035534838000000 | 0.0002260381
17328298399000000 | 0.0002355105
16636284062000000 | 0.0002450821
15955263297000000 | 0.0002547881
15310468191000000 | 0.0002648604
14684140344000000 | 0.0002750292
14075806561000000 | 0.0002851828
13495328175000000 | 0.0002957531
12927522465000000 | 0.0003061711
12387122488000000 | 0.0003167695
11860069054000000 | 0.0003274325
11356741584000000 | 0.0003382319
10877576207000000 | 0.0003492718
10412490630000000 | 0.0003600441
9961133246700000 | 0.0003705754
9528240696900000 | 0.0003813514
9112512036700000 | 0.0003921107
8714196522400000 | 0.0004029593
8328790757300000 | 0.0004135342
7961087004600000 | 0.0004242101
7604774674700000 | 0.0004344882
7261343592100000 | 0.0004445737
6928482405900000 | 0.0004545744
6609862165300000 | 0.0004644159
6306867929700000 | 0.0004748238
6009846489400000 | 0.0004843088
5732705060900000 | 0.000494249
5462137666000000 | 0.0005037918
5204272240200000 | 0.0005132072
4956810034100000 | 0.0005220744
4717287949900000 | 0.0005309255
4488741911300000 | 0.0005391383
4272477597600000 | 0.000547609
4060745739700000 | 0.0005556241
3857264072300000 | 0.0005629329
3664763818700000 | 0.0005702384
3480050532100000 | 0.0005775624
3302019206400000 | 0.000583672
3129610518600000 | 0.0005899718
2964256430600000 | 0.0005958075
2806722101200000 | 0.0006013464
2656253086100000 | 0.000607005
2510942329000000 | 0.0006124577
2372974385400000 | 0.0006170204
2240011045800000 | 0.0006217337
2113458645700000 | 0.0006250909
1993376678100000 | 0.0006288235
1875441705000000 | 0.0006306801
1765060023000000 | 0.0006319084
1657857599800000 | 0.0006339016
1556825986800000 | 0.0006361348
1460280225400000 | 0.0006382951
1369077491200000 | 0.0006381981
1281179753900000 | 0.0006394866
1198131905900000 | 0.0006383462
1118667873800000 | 0.0006362544
1042800858200000 | 0.0006354263
971264003230000 | 0.0006340927
903172917110000 | 0.0006334384
839207700350000 | 0.000628446
778391138950000 | 0.0006277074
720836579970000 | 0.0006217922
666491157050000 | 0.0006176046
615167992380000 | 0.0006151548
567447950440000 | 0.0006124357
521881242260000 | 0.0006076117
480118532980000 | 0.0006028971
440730585550000 | 0.0005980421
403604020070000 | 0.0005916918
369359918830000 | 0.0005866528
337635020870000 | 0.0005786524
308067027970000 | 0.0005731182
281043742970000 | 0.0005635091
255957747130000 | 0.000557417
232992838100000 | 0.0005548212
211851841890000 | 0.0005455006
192690618480000 | 0.0005337959
175091607350000 | 0.0005263932
159393865690000 | 0.0005253327
144952070210000 | 0.0005132248
132041966910000 | 0.0005104656
120330768120000 | 0.0005135831
109931684960000 | 0.0004996294
100609795950000 | 0.0004905621