## Sheet1
MCD_(cm-3) | Effective_Lifetime_(s)
24750474182722600 | 0.000237
24557892765189500 | 0.000239
24191504869259500 | 0.000241
23750657864061700 | 0.000245
23268003692265900 | 0.000251
22804426633478700 | 0.000258
22315596563028400 | 0.000266
21835024683661900 | 0.000274
21360355769747300 | 0.000282
20908387552698800 | 0.000291
20456522164859500 | 0.0003
20005530848929900 | 0.000309
19578579359639600 | 0.000318
19155045716410500 | 0.000328
18735460669452800 | 0.000337
18326189425807700 | 0.000347
17924651062176400 | 0.000357
17541997608305200 | 0.000367
17154932619809100 | 0.000378
16784986201486300 | 0.000388
16421884191792000 | 0.000399
16065511643903300 | 0.00041
15718823549579400 | 0.000421
15379858315454600 | 0.000432
15039581647104800 | 0.000444
14722114947538600 | 0.000455
14399286723623000 | 0.000467
14088341676758900 | 0.000479
13781864863234100 | 0.000491
13484293994789600 | 0.000504
13188931479161700 | 0.000516
12906743754469000 | 0.000529
12624010200474000 | 0.000541
12354733217182600 | 0.000554
12083236543708600 | 0.000568
11823087943599200 | 0.000581
11562413243430800 | 0.000594
11319272491254500 | 0.000608
11070362389417100 | 0.000621
10832867840761700 | 0.000635
10594052861332600 | 0.000649
10367387573002600 | 0.000662
10142632759586900 | 0.000677
9918709931672670 | 0.000691
9703318203486820 | 0.000706
9488704292947920 | 0.000721
9283565862355680 | 0.000735
9080158082927870 | 0.000749
8884111321024220 | 0.000764
8685836559895600 | 0.000779
8495745777915770 | 0.000795
8303576262314350 | 0.00081
8118772215318350 | 0.000824
7943687353002740 | 0.000838
7766124597303450 | 0.000854
7589246233129070 | 0.000869
7414391052591180 | 0.000885
7248525843410390 | 0.0009
7087693665583370 | 0.000917
6923211770537060 | 0.000934
6766393427296320 | 0.000949
6612587475740100 | 0.000965
6463949172093370 | 0.00098
6314736422253100 | 0.000996
6171162283008380 | 0.001011
6030937980741830 | 0.001026
5889463375254200 | 0.001042
5753070143612260 | 0.001058
5619614530273180 | 0.001075
5485463957222430 | 0.001091
5356425131575650 | 0.001106
5229008888993050 | 0.001122
5106978354374370 | 0.001138
4983401711736560 | 0.001154
4864562931067540 | 0.001169
4746632693631840 | 0.001187
4631806711900040 | 0.001203
4518832619396060 | 0.001217
4407700083668730 | 0.001231
4302435377494720 | 0.001244
4194760526325790 | 0.00126
4088685875122770 | 0.001279
3985898274731070 | 0.001293
3885159224207730 | 0.001307
3789365766645820 | 0.001319
3693066331662780 | 0.001336
3599287151131040 | 0.001347
3506637236390680 | 0.001359
3415601284799650 | 0.001374
3326622735328590 | 0.001387
3239130081085160 | 0.001402
3152425978484030 | 0.001415
3068502177989820 | 0.001429
2984947907260690 | 0.001445
2904180541953020 | 0.001462
2824918804727860 | 0.001465
2747461840220600 | 0.001478
2672306896980180 | 0.001492
2597245240828490 | 0.001504
2522649613118950 | 0.001519
2452097668154570 | 0.001523
2381893540638670 | 0.001534
2312570892868870 | 0.001544
2245857307658070 | 0.001554
2179294712229430 | 0.001565
2113833295950530 | 0.001581
2049968741822420 | 0.00159
1988677343845800 | 0.001599
1928704913586330 | 0.00161
1869030822603710 | 0.001614
1811468363656430 | 0.001619
1754562148762550 | 0.001628
1699694599577740 | 0.001629
1644982434116300 | 0.00164
1591921996998060 | 0.001645
1540232038998550 | 0.001651
1489612635989640 | 0.00166
1441321988733460 | 0.00166
1393333027144870 | 0.001672
1346004166614100 | 0.001679
1301342067111100 | 0.001639
1257087489114430 | 0.001629
1213367708182390 | 0.0016