## Sheet1
MCD_(cm-3) | Effective_Lifetime_(s)
21154449690863500 | 0.000199
20920972176191500 | 0.0002
20537360522468100 | 0.000201
20091125320541500 | 0.000203
19615818679766200 | 0.000207
19142214447755600 | 0.000212
18673846544020800 | 0.000218
18201886667796800 | 0.000225
17751021108649100 | 0.000232
17315481392743100 | 0.000238
16912896584748000 | 0.000243
16542305085381900 | 0.000248
16188482586249500 | 0.000254
15827744873343200 | 0.00026
15458774902012700 | 0.000266
15099824997106100 | 0.000273
14743511607920700 | 0.00028
14383376424687500 | 0.000287
14030479236015400 | 0.000294
13684997491437400 | 0.000301
13351505100991100 | 0.000308
13018598187161900 | 0.000315
12699534719729600 | 0.000323
12379115968332900 | 0.00033
12065838121470000 | 0.000338
11761658929436000 | 0.000345
11465516994835500 | 0.000353
11175168633090700 | 0.000361
10891513604775700 | 0.000369
10613195997650000 | 0.000376
10344625778214200 | 0.000384
10085439095397900 | 0.000392
9820410449540670 | 0.0004
9563414545812720 | 0.000408
9320215215053260 | 0.000416
9079632634626520 | 0.000424
8841124143783160 | 0.000432
8612244085389880 | 0.00044
8388859717040510 | 0.000448
8166995466717900 | 0.000457
7953173152331690 | 0.000465
7740473595420350 | 0.000473
7533536676521310 | 0.000481
7337287357246290 | 0.000489
7141965676711830 | 0.000497
6950231851862870 | 0.000505
6762381440418330 | 0.000513
6581559746693460 | 0.000521
6398737618267500 | 0.00053
6226930391932430 | 0.000538
6057976051899150 | 0.000546
5888516635766910 | 0.000554
5729031318437100 | 0.000562
5572346637547640 | 0.00057
5417769328596710 | 0.000578
5266527555164960 | 0.000585
5117661203330380 | 0.000593
4975865053305550 | 0.000601
4834267618920180 | 0.000608
4697126901942480 | 0.000616
4562413553703910 | 0.000624
4431502093487570 | 0.000632
4303277211743990 | 0.000639
4179789886127260 | 0.000646
4056906032604010 | 0.000653
3938179764939420 | 0.00066
3822449985635570 | 0.000667
3709156113917170 | 0.000675
3597594750763610 | 0.000682
3488450572702040 | 0.000688
3383994000688270 | 0.000694
3280350001101090 | 0.000701
3179961476950380 | 0.000706
3079836353059700 | 0.000713
2984492596436230 | 0.00072
2890642201246060 | 0.000727
2796192650043940 | 0.000732
2710050381782850 | 0.000736
2624412851303410 | 0.000742
2538286047322770 | 0.000746
2455230363562570 | 0.000753
2374863865100570 | 0.000756
2296705167743260 | 0.00076
2220060524956330 | 0.000765
2145505492091860 | 0.00077
2071777208538420 | 0.000774
2000128678440200 | 0.000778
1931785249364440 | 0.000781
1863854480765800 | 0.000785
1797084115120640 | 0.000787
1734293517821910 | 0.00079
1671027190871870 | 0.000793
1610275677980950 | 0.000796
1549311697036630 | 0.000798
1491577545389280 | 0.0008
1435873691869400 | 0.000803
1380924912074130 | 0.000804
1328004265692160 | 0.000808
1275790730998120 | 0.000808
1225753219059330 | 0.000809
1176673177090670 | 0.000809
1130185336070000 | 0.000807
1083974375102290 | 0.000807
1038310365521060 | 0.000807
993661569865300 | 0.000811
952246238597559 | 0.000805
910797571552942 | 0.000806
871101343039921 | 0.000809
832646045432701 | 0.000808
795019716221014 | 0.000807
759204825341624 | 0.000804
724625567783774 | 0.000803
690227187324474 | 0.0008
658301826422511 | 0.0008
626904354540640 | 0.000796
596382807818090 | 0.000794
567597931067111 | 0.000792
540016636837838 | 0.000782
512956084454001 | 0.000781
487612450965612 | 0.000795
462894322705071 | 0.000764
439250524255262 | 0.00075
416587535709517 | 0.000724