## 1_A_0hr_newlifetime
Batch ID | Bella
Sample ID | 1_A_0hr_newlifetime
Comments
Jsc (A/cm2) | 0.04
Number of Cells | 1
Thickness | 0.013
Base Resistivity (ohm-cm) | 1
Analysis Resistivity (ohm-cm) | 1
Sample Type | n-type
Analysis Type | Generalized
Analysis Temperature | 25
Analysis Intensity (Suns) | 1
Voc (V) | 0.7350119
pVmp (V) | 0.658388
pJmp (A/cm2) | 0.03847082
pPmp (W/cm2)) | 0.02532873
pFF (%) | 86.15074
pEfficiency (%) | 25.32873
Voc at 0.1*spec. suns | 0.6826536
Apparent Rs (ohm-cm2) | 0.4741519
Ideality at spec. suns | 0.8113512
Ideality at 0.1*spec. suns | 0.9662504
Joe (A/cm2) | 1.888349e-14
Joe R2 | 0.9946087
Est. Bulk Lifetime (us) | NaN
Jo1 (A/cm2) | 1.350411e-14
Jo2 (A/cm2) | 1e-11
Fitted Rsh (ohm-cm2) | 161359.1
Lifetime at pVmp (us) | 2043.728
Substrate Doping (cm-3) | 4976339000000000
Measured Resistivity (ohm-cm) | NaN
Measured Thickness (cm) | NaN
Last Measurement Time | 22/06/2026 4:50:51 PM
Temperature (C) | 23.20016
Time_(s) | Voltage_(V) | Reference_Voltage_(V) | Suns | Effective_Suns | Corrected_Voltage_(V) | Jeq_(A/cm2) | Pseudo_Power_Density_(W/cm2) | MCD_(cm-3) | Effective_Lifetime_(s) | Inverse_Lifetime_(s)
0.0008995 | 0.7677087783 | 0.5336125392 | 4.820348 | 5.034305 | 0.7677087783 | -0.1613722132 | -0.1238868646 | 24107572867000000 | 0.000249349 | 510.4983
0.0010555 | 0.7662289105 | 0.4971792459 | 4.491231 | 4.736951276 | 0.7662289105 | -0.149478051 | -0.1145344042 | 23359257453000000 | 0.0002567756 | 509.3622
0.0012113 | 0.7647089786 | 0.4571764915 | 4.129869 | 4.378379 | 0.7647089786 | -0.1351351522 | -0.1033390642 | 22612993561000000 | 0.0002689295 | 504.9806
0.0013673 | 0.7631358366 | 0.4196952716 | 3.791285 | 4.036298 | 0.7631358366 | -0.121451903 | -0.0926842996 | 21863724298000000 | 0.0002820556 | 513.3599
0.0015233 | 0.7615620685 | 0.3855193401 | 3.48256 | 3.721137 | 0.7615620685 | -0.1088454854 | -0.082892593 | 21136993732000000 | 0.0002957749 | 494.7472
0.0016791 | 0.7599801625 | 0.3542186339 | 3.199807 | 3.43066 | 0.7599801625 | -0.097226391 | -0.0738901284 | 20428835753000000 | 0.00031007 | 493.4116
0.0018351 | 0.7584295565 | 0.3256911149 | 2.942106 | 3.164825 | 0.7584295565 | -0.0865930187 | -0.0656747048 | 19755771330000000 | 0.0003250408 | 496.4285
0.0019909 | 0.7568607965 | 0.2996613423 | 2.706968 | 2.921594169 | 0.7568607965 | -0.0768637668 | -0.0581751717 | 19095435203000000 | 0.0003403325 | 483.1253
0.0021469 | 0.7553220846 | 0.2758181932 | 2.491583 | 2.699331 | 0.7553220846 | -0.0679732445 | -0.0513416927 | 18467291562000000 | 0.0003562384 | 489.0455
0.0023029 | 0.7537796166 | 0.2539732413 | 2.294247889 | 2.494622 | 0.7537796166 | -0.0597848975 | -0.0450646372 | 17856471061000000 | 0.0003727216 | 492.796
0.0024587 | 0.7522340186 | 0.2339900182 | 2.113730968 | 2.307414 | 0.7522340186 | -0.0522965554 | -0.039339248 | 17262795642000000 | 0.0003895645 | 486.2975
0.0026147 | 0.7507115827 | 0.2156957473 | 1.948471 | 2.135719 | 0.7507115827 | -0.045428769 | -0.0341039031 | 16695485944000000 | 0.0004070508 | 492.418
0.0027707 | 0.7491891468 | 0.1989840085 | 1.797507 | 1.977996 | 0.7491891468 | -0.0391198341 | -0.0293081552 | 16145012359000000 | 0.0004250174 | 471.2324
0.0029265 | 0.7476642069 | 0.1836482213 | 1.658972 | 1.834147441 | 0.7476642069 | -0.0333658976 | -0.0249464874 | 15610025924000000 | 0.0004431626 | 487.119
0.0030825 | 0.7461693151 | 0.1696126393 | 1.532183 | 1.70139 | 0.7461693151 | -0.0280556116 | -0.0209342365 | 15101050748000000 | 0.0004621649 | 480.9947
0.0032383 | 0.7446324812 | 0.1567332824 | 1.415838 | 1.579236 | 0.7446324812 | -0.0231694584 | -0.0172527313 | 14593304806000000 | 0.0004811718 | 479.6011
0.0033943 | 0.7431538654 | 0.1449356562 | 1.309265 | 1.466879 | 0.7431538654 | -0.0186751794 | -0.0138785318 | 14119215141000000 | 0.0005011986 | 475.3424
0.0035503 | 0.7416520876 | 0.1340945604 | 1.211333 | 1.363125 | 0.7416520876 | -0.0145249842 | -0.0107724849 | 13651766663000000 | 0.0005214912 | 470.9128
0.0037061 | 0.7401903738 | 0.124148021 | 1.121482 | 1.268074 | 0.7401903738 | -0.0107229448 | -0.0079370205 | 13210024667000000 | 0.0005424415 | 468.302
0.0038621 | 0.738701742 | 0.1149921215 | 1.038773 | 1.18057 | 0.738701742 | -0.0072228116 | -0.0053355035 | 12773194033000000 | 0.0005633799 | 462.9579
0.0040179 | 0.7372606863 | 0.106566766 | 0.9626627457 | 1.099799 | 0.7372606863 | -0.0039919682 | -0.0029431212 | 12362521040000000 | 0.0005853119 | 458.5752
0.0041739 | 0.7357745585 | 0.0988049721 | 0.8925471733 | 1.024961933 | 0.7357745585 | -0.0009984773 | -0.0007346542 | 11951224442000000 | 0.0006071533 | 463.1373
0.0043299 | 0.7343435188 | 0.0916216037 | 0.8276567632 | 0.9560596509 | 0.7343435188 | 0.001757614 | 0.0012906924 | 11566583016000000 | 0.0006299612 | 459.4188
0.0044857 | 0.7328893171 | 0.0850235468 | 0.76805372 | 0.8921839501 | 0.7328893171 | 0.004312642 | 0.0031606892 | 11186870784000000 | 0.0006529019 | 459.2265
0.0046417 | 0.7314463834 | 0.0789444452 | 0.71313862 | 0.833418495 | 0.7314463834 | 0.0066632602 | 0.0048738176 | 10820915641000000 | 0.0006760746 | 455.908
0.0047975 | 0.7300015717 | 0.0733242028 | 0.6623685894 | 0.7786987704 | 0.7300015717 | 0.0088520492 | 0.0064620098 | 10464986981000000 | 0.0006997822 | 455.9654
0.0049535 | 0.7285836781 | 0.0681421616 | 0.6155570152 | 0.728069926 | 0.7285836781 | 0.010877203 | 0.0079249525 | 10125634444000000 | 0.0007241739 | 457.4409
0.0051095 | 0.7271457524 | 0.0632937792 | 0.5717595228 | 0.6809067626 | 0.7271457524 | 0.0127637295 | 0.0092810917 | 9791280661000000 | 0.0007487651 | 455.5974
0.0052653 | 0.7257341188 | 0.0588886059 | 0.5319657262 | 0.6377384303 | 0.7257341188 | 0.0144904628 | 0.0105162232 | 9472380262200000 | 0.0007734108 | 451.8981
0.0054213 | 0.7242943151 | 0.0547782794 | 0.4948354053 | 0.5970871479 | 0.7242943151 | 0.0161165141 | 0.0116730995 | 9156396012800000 | 0.0007985104 | 449.9211
0.0055771 | 0.7228989575 | 0.0509577916 | 0.4603233206 | 0.5595079973 | 0.7228989575 | 0.0176196801 | 0.0127372484 | 8858874122100000 | 0.0008244531 | 447.5311
0.0057331 | 0.7214854459 | 0.0474014765 | 0.4281976196 | 0.5240303138 | 0.7214854459 | 0.0190387874 | 0.0137362081 | 8565992354100000 | 0.0008511674 | 452.0669
0.0058891 | 0.7200731863 | 0.0441431381 | 0.3987636689 | 0.4918905841 | 0.7200731863 | 0.0203243766 | 0.0146350386 | 8281702688000000 | 0.0008766876 | 455.346
0.0060449 | 0.7186815848 | 0.0410869983 | 0.3711562631 | 0.4615346824 | 0.7186815848 | 0.0215386127 | 0.0154794043 | 8009507825100000 | 0.0009036395 | 457.3069
0.0062009 | 0.7172724551 | 0.0382712431 | 0.3457203533 | 0.4333936692 | 0.7172724551 | 0.0226642532 | 0.0162564446 | 7741704663200000 | 0.0009301388 | 458.0386
0.0063567 | 0.7158689596 | 0.0356601904 | 0.3221336082 | 0.4075249399 | 0.7158689596 | 0.0236990024 | 0.0169653802 | 7482593129800000 | 0.0009560743 | 457.3291
0.0065127 | 0.71447235 | 0.0331812241 | 0.299740055 | 0.3824680619 | 0.71447235 | 0.0247012775 | 0.0176483798 | 7232108659800000 | 0.0009846083 | 462.0882
0.0066687 | 0.7130544563 | 0.0309595444 | 0.2796706811 | 0.3598441594 | 0.7130544563 | 0.0256062336 | 0.018258639 | 6985120240100000 | 0.0010107719 | 464.2572
0.0068245 | 0.7116728708 | 0.028848667 | 0.2606022312 | 0.3384133581 | 0.7116728708 | 0.0264634657 | 0.0188333306 | 6751363647600000 | 0.0010388138 | 463.9153
0.0069805 | 0.7102743832 | 0.02688803 | 0.2428909663 | 0.3181817268 | 0.7102743832 | 0.0272727309 | 0.0193711221 | 6521513585300000 | 0.0010672518 | 465.5737
0.0071365 | 0.7088758956 | 0.0250694953 | 0.2264633723 | 0.2995115913 | 0.7088758956 | 0.0280195363 | 0.0198623739 | 6298298547000000 | 0.0010949728 | 470.9699
0.0072923 | 0.7074930581 | 0.0233523729 | 0.2109518782 | 0.281681997 | 0.7074930581 | 0.0287327201 | 0.0203282 | 6083940542900000 | 0.0011246557 | 474.324
0.0074483 | 0.7061089686 | 0.0217829869 | 0.1967749494 | 0.2650775693 | 0.7061089686 | 0.0293968972 | 0.0207574128 | 5875561103000000 | 0.0011541708 | 476.1544
0.0076041 | 0.704726757 | 0.0203256552 | 0.1836102545 | 0.2497253027 | 0.704726757 | 0.0300109879 | 0.0211495462 | 5673473127100000 | 0.0011829875 | 479.1227
0.0077601 | 0.7033670815 | 0.0189409396 | 0.1711015323 | 0.2353772652 | 0.7033670815 | 0.0305849094 | 0.0215124185 | 5480393168300000 | 0.001212386 | 484.512
0.0079161 | 0.701992382 | 0.0176438643 | 0.1593845014 | 0.221714608 | 0.701992382 | 0.0311314157 | 0.0218540166 | 5290797650200000 | 0.0012425691 | 487.9538
0.0080719 | 0.7006001545 | 0.0164638513 | 0.1487249439 | 0.2093840964 | 0.7006001545 | 0.0316246361 | 0.022156225 | 5104399471700000 | 0.0012693888 | 491.7002
0.0082279 | 0.699242357 | 0.0153476904 | 0.13864219 | 0.1977864385 | 0.699242357 | 0.0320885425 | 0.0224376681 | 4927918955500000 | 0.0012973608 | 496.2151
0.0083837 | 0.6978570154 | 0.0142922517 | 0.129107965 | 0.1862907165 | 0.6978570154 | 0.0325483713 | 0.0227141093 | 4753126873800000 | 0.0013285623 | 503.2186
0.0085397 | 0.6964510158 | 0.0133194452 | 0.1203201918 | 0.1757853349 | 0.6964510158 | 0.0329685866 | 0.0229610056 | 4581034488400000 | 0.0013569837 | 503.7761
0.0086957 | 0.6951063644 | 0.0124086129 | 0.1120922575 | 0.1658900676 | 0.6951063644 | 0.0333643973 | 0.0231918049 | 4421328300000000 | 0.0013877975 | 511.3592
0.0088515 | 0.6937279089 | 0.0115653887 | 0.1044750564 | 0.1566831732 | 0.6937279089 | 0.0337326731 | 0.0234012968 | 4262435141900000 | 0.001416541 | 518.0199
0.0090075 | 0.6923350553 | 0.0107472047 | 0.0970840529 | 0.1480615964 | 0.6923350553 | 0.0340775361 | 0.0235930729 | 4106725420500000 | 0.0014442652 | 523.7228
0.0091633 | 0.6909522178 | 0.0100041408 | 0.0903716418 | 0.1397240536 | 0.6909522178 | 0.0344110379 | 0.0237763829 | 3956832220100000 | 0.0014745862 | 528.5471
0.0093193 | 0.6895612422 | 0.009316791 | 0.0841625202 | 0.1319488937 | 0.6895612422 | 0.0347220443 | 0.023942976 | 3810661145000000 | 0.0015037938 | 534.1026
0.0094753 | 0.6881909247 | 0.0086357012 | 0.078009948 | 0.1244568755 | 0.6881909247 | 0.035021725 | 0.0241016333 | 3671065039000000 | 0.001535914 | 543.1583
0.0096311 | 0.6867999491 | 0.0080422517 | 0.0726490671 | 0.117803481 | 0.6867999491 | 0.0352878608 | 0.024235701 | 3533724578600000 | 0.0015619542 | 550.3238
0.0097871 | 0.6853989575 | 0.0074707123 | 0.067486109 | 0.1115046867 | 0.6853989575 | 0.0355398125 | 0.0243589505 | 3399725513000000 | 0.0015876123 | 558.1386
0.0099429 | 0.684001722 | 0.0069204569 | 0.0625154188 | 0.1052119833 | 0.684001722 | 0.0357915207 | 0.0244814618 | 3270306178400000 | 0.0016185157 | 564.8935
0.0100989 | 0.6825888364 | 0.0064378096 | 0.0581554618 | 0.0996182893 | 0.6825888364 | 0.0360152684 | 0.0245836202 | 3143615616000000 | 0.001643176 | 572.9911
0.0102549 | 0.6811903488 | 0.0059783244 | 0.0540047375 | 0.0941431704 | 0.6811903488 | 0.0362342732 | 0.0246824372 | 3022249818700000 | 0.0016716111 | 583.0628
0.0104107 | 0.6797668211 | 0.0055175873 | 0.0498427034 | 0.0887200643 | 0.6797668211 | 0.0364511974 | 0.0247783146 | 2902728119500000 | 0.0017036416 | 592.1729
0.0105667 | 0.6783727156 | 0.0051075562 | 0.0461387192 | 0.0839279034 | 0.6783727156 | 0.0366428839 | 0.0248575326 | 2789505555600000 | 0.0017306712 | 600.0965
0.0107227 | 0.6769466839 | 0.0047319553 | 0.0427457566 | 0.0794748224 | 0.6769466839 | 0.0368210071 | 0.0249258587 | 2677510157100000 | 0.0017542653 | 610.6902
0.0108785 | 0.6755175223 | 0.0043638663 | 0.0394206532 | 0.0750835791 | 0.6755175223 | 0.0369966568 | 0.02499189 | 2569045712100000 | 0.0017816426 | 619.4949
0.0110345 | 0.6740708325 | 0.0040508655 | 0.0365931844 | 0.070951717 | 0.6740708325 | 0.0371619313 | 0.025049774 | 2463001565400000 | 0.0018075715 | 628.7068
0.0111903 | 0.6726535649 | 0.0037359867 | 0.0337487507 | 0.0668487347 | 0.6726535649 | 0.0373260506 | 0.025107501 | 2362677760800000 | 0.0018403695 | 640.8797
0.0113463 | 0.6712369233 | 0.003470562 | 0.0313510571 | 0.0633653283 | 0.6712369233 | 0.0374653869 | 0.025148151 | 2265830879000000 | 0.0018619564 | 652.1665
0.0115023 | 0.6698096396 | 0.0032189094 | 0.0290777722 | 0.0601071404 | 0.6698096396 | 0.0375957144 | 0.0251819719 | 2171636307700000 | 0.0018812856 | 664.3974
0.0116581 | 0.6683573159 | 0.0029703867 | 0.0268327619 | 0.0568600251 | 0.6683573159 | 0.037725599 | 0.0252141801 | 2079179102900000 | 0.001904051 | 675.7855
0.0118141 | 0.6669262763 | 0.0027400182 | 0.0247517448 | 0.0537054384 | 0.6669262763 | 0.0378517825 | 0.0252443483 | 1991331830300000 | 0.0019307191 | 688.1163
0.0119699 | 0.6654870986 | 0.0025152836 | 0.0227216222 | 0.05060091 | 0.6654870986 | 0.0379759636 | 0.0252725138 | 1906155327300000 | 0.0019615242 | 702.092
0.0121259 | 0.6640541809 | 0.0023625392 | 0.0213418174 | 0.0483301653 | 0.6640541809 | 0.0380667934 | 0.0252784133 | 1824422133500000 | 0.0019656254 | 715.1903
0.0122819 | 0.6626081172 | 0.0021609667 | 0.0195209275 | 0.045546093 | 0.6626081172 | 0.0381781563 | 0.0252971563 | 1744962081200000 | 0.0019949342 | 730.4835
0.0124377 | 0.6611489075 | 0.0019931982 | 0.0180054042 | 0.0431012645 | 0.6611489075 | 0.0382759494 | 0.0253061021 | 1667772194100000 | 0.0020148394 | 744.5295
0.0125937 | 0.6597122338 | 0.0018473399 | 0.0166878037 | 0.0408669942 | 0.6597122338 | 0.0383653202 | 0.0253100711 | 1594628484000000 | 0.002031798 | 758.3166
0.0127495 | 0.6582617881 | 0.0017196355 | 0.0155341964 | 0.0387437998 | 0.6582617881 | 0.038450248 | 0.025310329 | 1523574449900000 | 0.0020476474 | 774.9622
0.0129055 | 0.6568044563 | 0.0015681432 | 0.0141657015 | 0.0365640961 | 0.6568044563 | 0.0385374362 | 0.0253115598 | 1454925908400000 | 0.0020719523 | 791.8849
0.0130615 | 0.6553684087 | 0.0014585929 | 0.0131760874 | 0.034692635 | 0.6553684087 | 0.0386122946 | 0.0253052781 | 1389891013500000 | 0.0020861099 | 809.116
0.0132173 | 0.6538973049 | 0.0013659446 | 0.0123391566 | 0.0329484994 | 0.6538973049 | 0.03868206 | 0.0252940948 | 1325876440300000 | 0.002095372 | 827.7172
0.0133733 | 0.6524593792 | 0.0012670364 | 0.0114456765 | 0.0312169767 | 0.6524593792 | 0.0387513209 | 0.0252836628 | 1265780187400000 | 0.0021113545 | 847.4149
0.0135291 | 0.6510227055 | 0.0011499741 | 0.0103882031 | 0.0294402319 | 0.6510227055 | 0.0388223907 | 0.0252742578 | 1208105516700000 | 0.0021367679 | 866.386
0.0136851 | 0.6495797718 | 0.0010660899 | 0.0096304415 | 0.0279723515 | 0.6495797718 | 0.0388811059 | 0.0252563799 | 1152490656000000 | 0.0021453697 | 886.9721
0.0138411 | 0.64808488 | 0.0010022377 | 0.0090536378 | 0.0266390898 | 0.64808488 | 0.0389344364 | 0.0252328195 | 1097239513800000 | 0.0021447455 | 908.3484
0.0139969 | 0.6466550924 | 0.0009365075 | 0.0084598694 | 0.0252810475 | 0.6466550924 | 0.0389887581 | 0.025212279 | 1046576402400000 | 0.002155607 | 928.8087
0.0141529 | 0.6452052727 | 0.0008695254 | 0.007854791 | 0.0238351834 | 0.6452052727 | 0.0390465927 | 0.0251930675 | 997311629300000 | 0.0021787435 | 953.0017
0.0143089 | 0.643761713 | 0.0008200712 | 0.0074080509 | 0.0227392363 | 0.643761713 | 0.0390904305 | 0.0251649225 | 950300595180000 | 0.0021761 | 975.618
0.0144647 | 0.6423388113 | 0.0007762511 | 0.0070122053 | 0.0216355948 | 0.6423388113 | 0.0391345762 | 0.0251376572 | 905890245750000 | 0.0021802207 | 1000.143
0.0146207 | 0.6408864876 | 0.000723667 | 0.0065371905 | 0.0205047885 | 0.6408864876 | 0.0391798085 | 0.0251098098 | 862469892150000 | 0.0021901929 | 1026.803
0.0147765 | 0.639477984 | 0.0006692049 | 0.006045211 | 0.0194007498 | 0.639477984 | 0.03922397 | 0.0250828653 | 822139541900000 | 0.0022065854 | 1053.052
0.0149325 | 0.6380431883 | 0.0006159947 | 0.0055645413 | 0.0182831961 | 0.6380431883 | 0.0392686722 | 0.0250551088 | 782797100920000 | 0.0022294144 | 1082.649
0.0150885 | 0.6366246687 | 0.0005922067 | 0.0053496536 | 0.0175028049 | 0.6366246687 | 0.0392998878 | 0.0250192781 | 745568876920000 | 0.0022180628 | 1113.158
0.0152443 | 0.6352136611 | 0.0005696706 | 0.0051460759 | 0.0167406902 | 0.6352136611 | 0.0393303724 | 0.0249831898 | 710125866510000 | 0.0022087964 | 1144.029
0.0154003 | 0.6338045315 | 0.0005521426 | 0.0049877376 | 0.0160697347 | 0.6338045315 | 0.0393572106 | 0.0249447784 | 676255299710000 | 0.002191269 | 1176.39
0.0155561 | 0.6323891418 | 0.0005296065 | 0.0047841598 | 0.0153558648 | 0.6323891418 | 0.0393857654 | 0.0249071304 | 643714161430000 | 0.0021827927 | 1210.687
0.0157121 | 0.6309800122 | 0.0004989324 | 0.0045070679 | 0.014567769 | 0.6309800122 | 0.0394172892 | 0.0248715216 | 612737218110000 | 0.0021901554 | 1247.219
0.0158681 | 0.6295840287 | 0.0004738924 | 0.0042808704 | 0.0138666652 | 0.6295840287 | 0.0394453334 | 0.0248341519 | 583395723870000 | 0.0021907102 | 1284.754
0.0160239 | 0.6281986871 | 0.0004632503 | 0.0041847365 | 0.0132993781 | 0.6281986871 | 0.0394680249 | 0.0247937614 | 555554195440000 | 0.002175148 | 1323.881
0.0161799 | 0.6267951915 | 0.0004400883 | 0.0039755038 | 0.0126579895 | 0.6267951915 | 0.0394936804 | 0.024754449 | 528596211370000 | 0.0021744681 | 1365.315
0.0163357 | 0.625430508 | 0.0004306982 | 0.0038906797 | 0.0121544424 | 0.625430508 | 0.0395138223 | 0.02471315 | 503543624140000 | 0.0021572266 | 1409.93
0.0164917 | 0.6240439145 | 0.0004006502 | 0.0036192427 | 0.0114523961 | 0.6240439145 | 0.0395419042 | 0.0246758847 | 479215850460000 | 0.002178856 | 1454.79
0.0166477 | 0.622680483 | 0.0003900081 | 0.0035231087 | 0.011009487 | 0.622680483 | 0.0395596205 | 0.0246330036 | 456360143990000 | 0.002158412 | 1504.165
0.0168035 | 0.6213301975 | 0.0003824961 | 0.0034552495 | 0.0106078309 | 0.6213301975 | 0.0395756868 | 0.0245895693 | 434726439050000 | 0.0021339448 | 1553.839
0.0169595 | 0.619946108 | 0.0003699761 | 0.0033421507 | 0.0101465737 | 0.619946108 | 0.0395941371 | 0.0245462312 | 413545633920000 | 0.0021222559 | 1608.202
0.0171153 | 0.6185745385 | 0.0003618381 | 0.0032686365 | 0.0097452179 | 0.6185745385 | 0.0396101913 | 0.0245018558 | 393510645530000 | 0.0021026096 | 1664.292
0.0172713 | 0.6172442851 | 0.0003562041 | 0.0032177421 | 0.0093682703 | 0.6172442851 | 0.0396252692 | 0.024458471 | 374950754640000 | 0.0020840519 | 1724.738
0.0174273 | 0.6158852356 | 0.000343058 | 0.0030989884 | 0.008941259 | 0.6158852356 | 0.0396423496 | 0.0244151378 | 356840263480000 | 0.0020781117 | 1785.181
0.0175831 | 0.6145387061 | 0.00033492 | 0.0030254742 | 0.008620044 | 0.6145387061 | 0.0396551982 | 0.0243696542 | 339711244430000 | 0.0020520794 | 1852.011
0.0177391 | 0.6132072007 | 0.0002904739 | 0.0026239737 | 0.0079417291 | 0.6132072007 | 0.0396823308 | 0.024333491 | 323538587510000 | 0.0021213129 | 1920.147
0.0178949 | 0.6118443952 | 0.0003155139 | 0.0028501712 | 0.0078931901 | 0.6118443952 | 0.0396842724 | 0.0242805996 | 307741685250000 | 0.002030147 | 1993.989
0.0180509 | 0.6105247839 | 0.0002910999 | 0.0026296286 | 0.0074251429 | 0.6105247839 | 0.0397029943 | 0.024239662 | 293144464200000 | 0.0020557514 | 2072.282
0.0182069 | 0.6092083025 | 0.0002892219 | 0.0026126638 | 0.007167226 | 0.6092083025 | 0.039713311 | 0.0241936788 | 279239040550000 | 0.0020287043 | 2153.671
0.0183627 | 0.6078824311 | 0.0002691898 | 0.0024317058 | 0.0067720101 | 0.6078824311 | 0.0397291196 | 0.0241506338 | 265870651550000 | 0.0020443089 | 2240.981
0.0185187 | 0.6065571857 | 0.0002479058 | 0.0022394379 | 0.0063690673 | 0.6065571857 | 0.0397452373 | 0.0241077593 | 253120167900000 | 0.0020694009 | 2333.008
0.0186747 | 0.6052513464 | 0.0002566698 | 0.002318607 | 0.0062342658 | 0.6052513464 | 0.0397506294 | 0.0240591219 | 241129561230000 | 0.0020139972 | 2428.654
0.0188305 | 0.603944255 | 0.0002410198 | 0.0021772336 | 0.0059018862 | 0.603944255 | 0.0397639246 | 0.0240151938 | 229673403130000 | 0.0020263459 | 2532.299
0.0189865 | 0.6026528137 | 0.0002310037 | 0.0020867546 | 0.0056393629 | 0.6026528137 | 0.0397744255 | 0.0239701694 | 218868447580000 | 0.0020209093 | 2639.308
0.0191423 | 0.6013438444 | 0.0002428978 | 0.0021941984 | 0.0055719643 | 0.6013438444 | 0.0397771214 | 0.0239197271 | 208416285230000 | 0.0019476775 | 2751.883
0.0192983 | 0.600045517 | 0.0002234917 | 0.0020188953 | 0.0052208281 | 0.600045517 | 0.0397911669 | 0.0238765113 | 198524787920000 | 0.0019800176 | 2869.61
0.0194543 | 0.5987622138 | 0.0002191097 | 0.0019793108 | 0.0050185394 | 0.5987622138 | 0.0397992584 | 0.0238302921 | 189193526050000 | 0.0019630106 | 2988.663
0.0196101 | 0.5975014465 | 0.0002109717 | 0.0019057966 | 0.0047969542 | 0.5975014465 | 0.0398081218 | 0.0237854104 | 180439470100000 | 0.0019586629 | 3045.692