## Sheet1
MCD_(cm-3) | Effective_Lifetime_(s)
24773697288348400 | 0.000239
24557480048408700 | 0.000241
24166611341183600 | 0.000245
23720834657133100 | 0.000251
23243626088592600 | 0.000258
22782922061477800 | 0.000266
22323110199319500 | 0.000273
21888429351331700 | 0.000281
21452463906871600 | 0.000289
21017795985546300 | 0.000297
20612139668011200 | 0.000306
20178081012354100 | 0.000314
19770436944219300 | 0.000324
19371131361633600 | 0.000333
18971886188890400 | 0.000343
18572582669951400 | 0.000353
18187147495096000 | 0.000363
17802090571673400 | 0.000373
17430417038302000 | 0.000384
17070177709351200 | 0.000395
16714136943331100 | 0.000406
16354172480161100 | 0.000417
16011606894611100 | 0.000428
15671746596505000 | 0.00044
15345383728067600 | 0.000452
15020194133449700 | 0.000464
14706323144981500 | 0.000476
14398315109486200 | 0.000488
14096064813397000 | 0.000501
13799164876722800 | 0.000513
13510515599912200 | 0.000526
13232504594238300 | 0.000539
12948927708195300 | 0.000553
12674400564630600 | 0.000566
12410557809218200 | 0.00058
12149662162227100 | 0.000593
11899471592541600 | 0.000607
11644648743872300 | 0.000621
11403874322047100 | 0.000635
11166459191896000 | 0.000649
10927677183564100 | 0.000665
10693362793242900 | 0.000679
10467015430182400 | 0.000694
10248359840560800 | 0.000709
10036902124938100 | 0.000724
9821334949600280 | 0.000739
9612003536637050 | 0.000755
9415460388245600 | 0.000769
9214275250351710 | 0.000785
9012823264512700 | 0.000802
8828342870392450 | 0.000817
8631554148655000 | 0.000835
8449441764066300 | 0.00085
8271994570255920 | 0.000866
8089717989027410 | 0.000882
7922700424758850 | 0.000897
7747026446743080 | 0.000914
7581187315295530 | 0.00093
7415184707906040 | 0.000948
7248973833535780 | 0.000965
7093790226341620 | 0.000982
6936232817290470 | 0.000999
6785595200651360 | 0.001017
6634663901423950 | 0.001033
6488794396986340 | 0.00105
6348437748835590 | 0.001067
6206982550326060 | 0.001085
6068038342576550 | 0.001103
5933627182279350 | 0.00112
5801291203210290 | 0.001138
5670872829654970 | 0.001156
5543335623653350 | 0.001173
5421068047517220 | 0.001188
5298522803863950 | 0.001207
5177906550378400 | 0.001223
5060619370220960 | 0.001242
4943032208929170 | 0.001261
4831194828621090 | 0.001279
4718073192204860 | 0.001296
4609543952157510 | 0.001311
4501931201839810 | 0.001328
4399046984427740 | 0.001342
4295428372554980 | 0.00136
4191753521245250 | 0.001383
4092103869861820 | 0.001402
3993370247622900 | 0.00142
3897034082468000 | 0.001436
3805981638497220 | 0.001449
3713713518481410 | 0.001464
3623891422293700 | 0.001481
3534253024247290 | 0.001496
3446646363424250 | 0.001513
3359930616313950 | 0.001535
3276106285589640 | 0.001551
3192793192863680 | 0.001566
3113392403054920 | 0.001585
3034036532777630 | 0.001599
2956530208851570 | 0.001614
2879787311754490 | 0.001629
2806913372804500 | 0.001647
2731564885236830 | 0.001667
2660092056261200 | 0.001678
2589664957913430 | 0.00169
2521085234300380 | 0.0017
2453319719820370 | 0.001722
2386735053552160 | 0.001734
2321665387557980 | 0.001757
2257097556393140 | 0.001774
2195259378282680 | 0.001786
2135222989206560 | 0.0018
2075588007125970 | 0.001811
2017597127313920 | 0.001834
1960623756037850 | 0.001841
1904839845677190 | 0.001854
1850957033602150 | 0.001873
1798258488862060 | 0.001883
1745191764955610 | 0.001892
1696662568442460 | 0.001897
1647567560414500 | 0.001905
1598407062281740 | 0.001934
1550933091464410 | 0.001913
1506536852652370 | 0.001907
1461090552189470 | 0.00188